## 2 mm
Sheet number: | Before painting | 2.6 | 2.63 | 2.64 | After painting | 2.59 | 2.63 | 2.65
1 | (thickness in mm) | 2.6 |  | 2.63 | 1 | 2.63 |  | 2.68
|  | 2.62 | 2.62 | 2.57 |  | 2.66 | 2.69 | 2.72
Sheet number: | Before painting | 2.56 | 2.58 | 2.59 | After painting | 2.65 | 2.64 | 2.62
2 |  | 2.56 |  | 2.58 | 2 | 2.63 |  | 2.65
|  | 2.53 | 2.56 | 2.58 |  | 2.59 | 2.65 | 2.67
Sheet number: | Before painting | 2.6 | 2.57 | 2.59 | After painting | 2.61 | 2.62 | 2.62
3 |  | 2.55 |  | 2.57 | 3 | 2.57 |  | 2.6
|  | 2.55 | 2.56 | 2.57 |  | 2.58 | 2.6 | 2.61
Sheet number: | Before painting | 2.68 | 2.66 | 2.61 | After painting | 2.59 | 2.59 | 2.57
4 |  | 2.64 |  | 2.59 | 4 | 2.63 |  | 2.6 | "Lumpy"
|  | 2.63 | 2.59 | 2.56 |  | 2.64 | 2.62 | 2.64
Sheet number: | Before painting | 2.6 | 2.58 | 2.57 | After painting | 2.62 | 2.65 | 2.57
5 |  | 2.58 |  | 2.57 | 5 | 2.62 |  | 2.62
|  | 2.56 | 2.56 | 2.54 |  | 2.63 | 2.61 | 2.61
Sheet number: | Before painting | 2.55 | 2.55 | 2.54 | After painting | 2.62 | 2.62 | 2.58
6 |  | 2.54 |  | 2.54 | 6 | 2.58 |  | 2.6 | Excess paint along one edge
|  | 2.49 | 2.52 | 2.52 |  | 2.52 | 2.55 | 2.57
Sheet number: | Before painting | 1.91 | 1.9 | 1.89 | After painting | 1.91 | 1.94 | 1.94
7 |  | 1.91 |  | 1.89 | 7 | 1.92 |  | 1.93
|  | 1.9 | 1.89 | 1.89 |  | 1.93 | 1.93 | 1.95
Sheet number: | Before painting | 2.67 | 2.68 | 2.73 | After painting | 2.67 | 2.71 | 2.77
8 |  | 2.7 |  | 2.77 | 8 | 2.71 |  | 2.8
|  | 2.7 | 2.75 | 2.79 |  | 2.73 | 2.77 | 2.81
Sheet number: | Before painting | 2.73 | 2.75 | 2.79 | After painting | 2.77 | 2.78 | 2.81
9 |  | 2.69 |  | 2.74 | 9 | 2.71 |  | 2.78
|  | 2.66 | 2.67 | 2.71 |  | 2.68 | 2.69 | 2.73
Sheet number: | Before painting | 1.91 | 1.92 | 1.91 | After painting | 1.95 | 1.97 | 2
10 |  | 1.93 |  | 1.93 | 10 | 1.96 |  | 2
|  | 1.95 | 1.95 | 1.94 |  | 1.95 | 1.96 | 1.98
Sheet number: | Before painting | 2.6 | 2.65 | 2.68 | After painting | 2.57 | 2.59 | 2.63
11 |  | 2.58 |  | 2.62 | 11 | 2.6 |  | 2.66 | Scratched?
|  | 2.54 | 2.56 | 2.59 |  | 2.62 | 2.67 | 2.71
Sheet number: | Before painting | 2.57 | 2.55 | 2.52 | After painting | 2.56 | 2.59 | 2.62
12 |  | 2.54 |  | 2.51 | 12 | 2.52 |  | 2.57
|  | 2.51 | 2.51 | 2.47 |  | 2.49 | 2.53 | 2.53
Sheet number: | Before painting | 1.92 | 1.91 | 1.91 | After painting | 2.01 | 1.98 | 1.96
13 |  | 1.94 |  | 1.92 | 13 | 1.99 |  | 1.96
|  | 1.96 | 1.94 | 1.95 |  | 2 | 1.97 | 1.95
Sheet number: | Before painting | 1.96 | 1.97 | 1.98 | After painting | 2.05 | 2.06 | 2.07
14 |  | 1.99 |  | 2 | 14 | 2.04 |  | 2.05
|  | 1.99 | 2 | 2.03 |  | 2.01 | 2 | 1.99
Sheet number: | Before painting | 1.88 | 1.88 | 1.92 | After painting | 1.92 | 1.95 | 1.95
15 |  | 1.89 |  | 1.9 | 15 | 1.92 |  | 1.93
|  | 1.9 | 1.91 | 1.91 |  | 1.93 | 1.93 | 1.95
Sheet number: | Before painting | 2.57 | 2.54 | 2.52 | After painting | 2.62 | 2.59 | 2.54
16 |  | 2.57 |  | 2.52 | 16 | 2.6 |  | 2.55
|  | 2.56 | 2.52 | 2.5 |  | 2.6 | 2.55 | 2.53
Sheet number: | Before painting | 1.98 | 1.97 | 1.98 | After painting | 2.01 | 2.02 | 2.04
17 |  | 1.98 |  | 1.97 | 17 | 2.04 |  | 2.03
|  | 1.98 | 1.96 | 1.96 |  | 2.04 | 2.03 | 2.04
Sheet number: | Before painting | 1.95 | 1.93 | 1.92 | After painting | 1.98 | 1.98 | 1.99
18 |  | 1.94 |  | 1.91 | 18 | 2 |  | 2
|  | 1.94 | 1.93 | 1.92 |  | 2.01 | 2.01 | 2.02
Sheet number: | Before painting | 1.97 | 1.96 | 1.97 | After painting | 2.06 | 2.04 | 2.03
19 |  | 1.98 |  | 1.98 | 19 | 2.06 |  | 2.03 | Lumps near to I73, 2.48 mm and 2.17 mm
|  | 1.99 | 2 | 2.01 |  | 2.07 | 2.03 | 2.05
Sheet number: | Before painting | 2.5 | 2.47 | 2.45 | After painting | 2.55 | 2.57 | 2.63
20 |  | 2.52 |  | 2.49 | 20 | 2.5 |  | 2.61
|  | 2.57 | 2.56 | 2.54 |  | 2.5 | 2.58 | 2.58
Sheet number: | Before painting | 1.94 | 1.94 | 1.97 | After painting | 2.06 | 2.05 | 2.05
21 |  | 1.93 |  | 1.97 | 21 | 2.01 |  | 2.02 | Lump near to H82, 2.69mm (Next to drilled hole)
|  | 1.92 | 1.94 | 1.97 |  | 1.99 | 2 | 2
Sheet number: | Before painting | 1.92 | 1.9 | 1.9 | After painting | 1.96 | 1.96 | 1.97
22 |  | 1.92 |  | 1.9 | 22 | 1.94 |  | 1.94
|  | 1.92 | 1.91 | 1.89 |  | 1.93 | 1.94 | 1.93
Sheet number: | Before painting | 2.6 | 2.61 | 2.59 | After painting | 2.66 | 2.64 | 2.6
23 |  | 2.59 |  | 2.62 | 23 | 2.63 |  | 2.65 | Finger marks?
|  | 2.56 | 2.59 | 2.63 |  | 2.59 | 2.61 | 2.62
Sheet number: | Before painting | 2.58 | 2.61 | 2.6 | After painting | 2.66 | 2.64 | 2.61
24 |  | 2.61 |  | 2.59 | 24 | 2.63 |  | 2.65
|  | 2.6 | 2.6 | 2.57 |  | 2.61 | 2.65 | 2.65
Sheet number: | Before painting | 2.5 | 2.5 | 2.54 | After painting | 2.59 | 2.6 | 2.58
25 |  | 2.48 |  | 2.55 | 25 | 2.57 |  | 2.56
|  | 2.49 | 2.53 | 2.55 |  | 2.55 | 2.53 | 2.59
Sheet number: | Before painting | 1.98 | 2 | 2.01 | After painting | 2.03 | 2 | 1.99
26 |  | 1.96 |  | 1.99 | 26 | 2.03 |  | 1.99
|  | 1.94 | 1.95 | 1.97 |  | 2.05 | 2.02 | 2.01
Sheet number: | Before painting | 2.01 | 2 | 2 | After painting | 2.02 | 2.01 | 2
27 |  | 1.98 |  | 1.99 | 27 | 2.03 |  | 2.04
|  | 1.97 | 1.96 | 1.98 |  | 2.04 | 2.04 | 2.05
Sheet number: | Before painting | 1.93 | 1.94 | 1.96 | After painting | 2.02 | 2 | 2.03
28 |  | 1.93 |  | 1.96 | 28 | 1.98 |  | 2.01
|  | 1.93 | 1.94 | 1.97 |  | 1.99 | 1.98 | 1.99
Sheet number: | Before painting | 1.91 | 1.9 | 1.91 | After painting | 1.96 | 1.95 | 1.95
29 |  | 1.98 |  | 1.89 | 29 | 1.96 |  | 1.95
|  | 1.89 | 1.88 | 1.89 |  | 1.97 | 1.94 | 1.95
Sheet number: | Before painting | 2.13 | 2.09 | 2.08 | After painting | 2.12 | 2.09 | 2.09
30 |  | 2.1 |  | 2.05 | 30 | 2.14 |  | 2.12
|  | 2.09 | 2.07 | 2.05 |  | 2.18 | 2.15 | 2.15
This chart isn't available in your version of Excel. Editing this shape or saving this workbook into a different file format will permanently break the chart.

## 3 mm
Sheet number: | Before painting | 2.84 | 2.81 | 2.78 | After painting | 2.81 | 2.81 | 2.81
1 | (thickness in mm) | 2.81 |  | 2.78 | 31 | 2.83 |  | 2.8
|  | 2.79 | 2.78 | 2.77 |  | 2.9 | 2.86 | 2.84
Sheet number: | Before painting | 2.86 | 2.79 | 2.79 | After painting | 2.88 | 2.82 | 2.83
2 |  | 2.81 |  | 2.78 | 32 | 2.84 |  | 2.8
|  | 2.82 | 2.79 | 2.79 |  | 2.84 | 2.81 | 2.81
Sheet number: | Before painting | 2.77 | 2.76 | 2.76 | After painting | 2.83 | 2.8 | 2.81
3 |  | 2.77 |  | 2.75 | 33 | 2.81 |  | 2.8
|  | 2.74 | 2.74 | 2.75 |  | 2.79 | 2.78 | 2.79
Sheet number: | Before painting | 2.79 | 2.78 | 2.79 | After painting | 2.84 | 2.88 | 2.85
4 |  | 2.79 |  | 2.77 | 34 | 2.82 |  | 2.83
|  | 2.78 | 2.77 | 2.78 |  | 2.83 | 2.81 | 2.83
Sheet number: | Before painting | 2.79 | 2.81 | 2.9 | After painting | 2.98 | 2.88 | 2.85
5 |  | 2.79 |  | 2.82 | 35 | 2.88 |  | 2.83
|  | 2.78 | 2.77 | 2.78 |  | 2.85 | 2.84 | 2.83
Sheet number: | Before painting | 2.81 | 2.83 | 2.86 | After painting | 2.88 | 2.89 | 2.92
6 |  | 2.82 |  | 2.84 | 36 | 2.87 |  | 2.89 | Difference in the paint down one edge, by eye
|  | 2.87 | 2.84 | 2.85 |  | 2.93 | 2.9 | 2.91
Sheet number: | Before painting | 2.8 | 2.78 | 2.76 | After painting | 2.85 | 2.83 | 2.84
7 |  | 2.78 |  | 2.74 | 37 | 2.84 |  | 2.82
|  | 2.78 | 2.75 | 2.75 |  | 2.8 | 2.81 | 2.8
Sheet number: | Before painting | 2.79 | 2.74 | 2.78 | After painting | 2.81 | 2.81 | 2.82
8 |  | 2.76 |  | 2.77 | 38 | 2.8 |  | 2.8
|  | 2.77 | 2.75 | 2.76 |  | 2.82 | 2.81 | 2.81
Sheet number: | Before painting | 2.8 | 2.82 | 2.86 | After painting | 2.86 | 2.89 | 2.93
9 |  | 2.8 |  | 2.81 | 39 | 2.87 |  | 2.89 | Lump near to H34: 2.89 mm
|  | 2.8 | 2.79 | 2.78 |  | 2.87 | 2.85 | 2.85
Sheet number: | Before painting | 2.78 | 2.79 | 2.81 | After painting | 2.86 | 2.86 | 2.86
10 |  | 2.79 |  | 2.81 | 40 | 2.85 |  | 2.84
|  | 2.8 | 2.79 | 2.8 |  | 2.86 | 2.85 | 2.86
Sheet number: | Before painting | 2.76 | 2.74 | 2.74 | After painting | 2.78 | 2.77 | 2.78
11 |  | 2.73 |  | 2.74 | 41 | 2.76 |  | 2.77
|  | 2.75 | 2.74 | 2.75 |  | 2.79 | 2.76 | 2.77
Sheet number: | Before painting | 2.78 | 2.77 | 2.79 | After painting | 2.8 | 2.82 | 2.88
12 |  | 2.79 |  | 2.78 | 42 | 2.82 |  | 2.84
|  | 2.82 | 2.78 | 2.77 |  | 2.83 | 2.81 | 2.8
Sheet number: | Before painting | 2.78 | 2.75 | 2.76 | After painting | 2.85 | 2.83 | 2.83
13 |  | 2.75 |  | 2.76 | 43 | 2.82 |  | 2.82
|  | 2.74 | 2.75 | 2.77 |  | 2.83 | 2.81 | 2.81
Sheet number: | Before painting | 2.72 | 2.71 | 2.7 | After painting | 2.78 | 2.77 | 2.76
14 |  | 2.71 |  | 2.7 | 44 | 2.77 |  | 2.76
|  | 2.71 | 2.72 | 2.73 |  | 2.77 | 2.77 | 2.77
Sheet number: | Before painting | 2.79 | 2.76 | 2.8 | After painting | 2.9 | 2.88 | 2.83
15 |  | 2.78 |  | 2.8 | 45 | 2.82 |  | 2.82
|  | 2.77 | 2.78 | 2.83 |  | 2.82 | 2.82 | 2.85
Sheet number: | Before painting | 2.77 | 2.77 | 2.77 | After painting | 2.83 | 2.84 | 2.84
16 |  | 2.76 |  | 2.77 | 46 | 2.8 |  | 2.83
|  | 2.79 | 2.79 | 2.8 |  | 2.82 | 2.81 | 2.83
Sheet number: | Before painting | 2.78 | 2.77 | 2.78 | After painting | 2.84 | 2.82 | 2.82
17 |  | 2.75 |  | 2.78 | 47 | 2.83 |  | 2.8
|  | 2.77 | 2.77 | 2.79 |  | 2.84 | 2.83 | 2.83
Sheet number: | Before painting | 3.03 | 2.98 | 2.94 | After painting | 3 | 3.04 | 3.11
18 |  | 3.07 |  | 2.98 | 48 | 3.02 |  | 3.15
|  | 3.17 | 3.07 | 3.03 |  | 3.05 | 3.14 | 3.22
Sheet number: | Before painting | 2.81 | 2.81 | 2.8 | After painting | 2.85 | 2.85 | 2.84
19 |  | 2.8 |  | 2.81 | 49 | 2.86 |  | 2.85
|  | 2.8 | 2.8 | 2.81 |  | 2.86 | 2.86 | 2.85
Sheet number: | Before painting | 2.75 | 2.74 | 2.77 | After painting | 2.77 | 2.75 | 2.78
20 |  | 2.73 |  | 2.74 | 50 | 2.77 |  | 2.78
|  | 2.73 | 2.71 | 2.72 |  | 2.8 | 2.77 | 2.81
This chart isn't available in your version of Excel. Editing this shape or saving this workbook into a different file format will permanently break the chart.